## Sheet1
GRADE | 1A | 1B | 1C* | 2A* | 3A* | 4A* | 5A* | 6A
Type | 25Cr5NiMoCu | 25Cr5Ni2Mo3Cu | 25Cr6NiMoCuN | 24Cr10Ni4MoV | 25Cr5NiMoV | 22Cr5Ni3MoN | 25Cr7Ni4MoN | 25Cr7Ni3.5MoWCb | 25Cr7Ni3.5MoWCb
UNS No. | J93370 | J93372 | J93373 | J93345 | J93371 | S31803/S32205† | S32750 | S32760 | S31254
ASTM No. | A351-CD4MCuN | A995-1B | A351-CD3MCuN* | A351-CE8MN/ CD3MCuN | A351-CD6MN* | A351-CD3MN | A351-CE3MN* | A995-CD3MWCuN-6A | A351-CK3MCuN
Forged Equiv. | A182-F50* |  | F61* |  |  | A182-F51 | A182-F53 | A182-F55 | A182-F44
Common Name | Duplex | Duplex | Duplex | Duplex | Duplex | Duplex 2205 | Super Duplex 32750 | Super Duplex F55 | Super Duplex
European (DIN) | [5 empty] | 1.4462 | 1.441 | 1.4501
FORGING SPECIFICATION | COMMON DESIGNATION | ASTM CAST | WROUGHT BAR SPECIFICATION | SERVICE RECOMMENDATIONS
ASTM A182 F44 | 20% Chrome; 18% Nickel; 6% Mo; 0.25% C Super Stainless Steel | ASTM A351 Grade CK3MCuN (A995-1B) Super Austenitic | ASTM A479 S31254 | (2.54 SMO) Acetic acid, antibiotics and drugs, bleaching compounds, formic acid, fruit and juices, hot air, hot water, hydrocarbons, hydrochloric acid, organic liquids and acids, nitric acid, organic salts, oxalic acid, phosphoric acid, sea water, sewage, sodium bisulfite, steam, sulfamic acid, 10% sulfuric acid.
ASTM A182 F50 | 25.5% Chrome; 5.5% Nickel; 2% Mo; 0.040% C Super Stainless Steel | ASTM A351 Grade CD4MCu (A995-1A) | ASTM A479 S32550 | Concentrate brine, fatty acids, potable water, pulp water, pulp liqurs at 220ºF (104ºC), sea water, steam, sulfuric acid (15-30% @ 140-160ºF (60-71ºC), sulfuric acid (35-40% @ 185ºF (85ºC), plus 5% organics).
| 24% Chrome; 9.5% Nickel; 4% Mo; 0.080% C Duplex Stainess Steel | ASTM A351 Grade CE8MN (A995-2A) |  | Concentrate brine, fatty acids, potable water, pulp water, pulp liqurs at 220ºF (104ºC), sea water, steam, sulfuric acid (15-30% @ 140-160ºF (60-71ºC), sulfuric acid (35-40% @ 185ºF (85ºC), plus 5% organics).
ASTM A182 F51 | 22% Chrome; 5% Nickel; 3% Mo; N; 0.030% C Duplex Stainless Steel | ASTM A351 Grade CD3MN (A995-4A) | ASTM A479 31803** | Concentrate brine, fatty acids, potable water, pulp water, pulp liqurs at 220ºF (104ºC), sea water, steam, sulfuric acid (15-30% @ 140-160ºF (60-71ºC), sulfuric acid (35-40% @ 185ºF (85ºC), plus 5% organics).
ASTM A182 F53 | 25% Chrome; 7% Nickel; 4.5% Mo; N; 0.030% C Duplex Stainless Steel Grade 5A | ASTM A995 Grade CE3MN (A995-5A) |  | Concentrate brine, fatty acids, potable water, pulp water, pulp liqurs at 220ºF (104ºC), sea water, steam, sulfuric acid (15-30% @ 140-160ºF (60-71ºC), sulfuric acid (35-40% @ 185ºF (85ºC), plus 5% organics). Useful where the Pitting Resistance Number (PREN) is required.
ASTM A182 F55 | 25% Chrome; 7.5% Nickel; 3.5% Mo; N; 0.030% C Duplex Stainless Steel Grade 6A | ASTM A995 Grade CD3MWCuN (A995-6A) |  | Concentrate brine, fatty acids, potable water, pulp water, pulp liqurs at 220ºF (104ºC), sea water, steam, sulfuric acid (15-30% @ 140-160ºF (60-71ºC), sulfuric acid (35-40% @ 185ºF (85ºC), plus 5% organics). Useful where the Pitting Resistance Number (PREN) is required.